## 合格数据
电流/mA | 电压/V | 功率/mW | 背光/uA
0 | 0.73216 | 0.15608 | 0
0.5 | 0.73944 | 0.1874 | 0
1.8 | 0.75712 | 0.15608 | 0
2.4 | 0.77584 | 0.1952 | 0
3.4 | 0.78208 | 0.15608 | 0
4 | 0.79664 | 0.19 | 0
5.1 | 0.80704 | 0.15608 | 0
6.3 | 0.81952 | 0.15608 | 0
7.7 | 0.82888 | 0.15608 | 0
8.5 | 0.84032 | 0.15868 | 0
9.8 | 0.84864 | 0.15608 | 0
10.3 | 0.858 | 0.15608 | 0
11.8 | 0.86424 | 0.15608 | 0
12.5 | 0.87464 | 0.15868 | 0
13.7 | 0.88088 | 0.15608 | 0
14.2 | 0.88712 | 0.16128 | 0
15.5 | 0.89648 | 0.16128 | 0
16.5 | 0.90272 | 0.17172 | 0
17.4 | 0.91 | 0.17172 | 0
18.3 | 0.91624 | 0.15608 | 0
19.5 | 0.92248 | 0.15608 | 0
20.3 | 0.92872 | 0.15608 | 0
21.4 | 0.936 | 0.15608 | 0
21.9 | 0.9412 | 0.16652 | 0
23.2 | 0.94744 | 0.15608 | 0
24.4 | 0.9516 | 0.15608 | 0
25.3 | 0.95888 | 0.19 | 0
26.4 | 0.96304 | 0.15608 | 0
27.4 | 0.97032 | 0.18476 | 0
28.5 | 0.97448 | 0.15608 | 0
29.1 | 0.98072 | 0.17956 | 0
30.6 | 0.98488 | 0.16392 | 0
31.5 | 0.99216 | 0.15868 | 0
32.6 | 0.99736 | 0.15608 | 0
33.5 | 1.00256 | 0.15608 | 0
34.7 | 1.00672 | 0.16392 | 0
35.6 | 1.01088 | 0.15608 | 0
36.4 | 1.01712 | 0.17172 | 0
37.8 | 1.02128 | 0.15608 | 0
38.5 | 1.02752 | 0.1926 | 0
39.5 | 1.03168 | 0.15608 | 0
40.3 | 1.03896 | 0.17956 | 0
41.6 | 1.04312 | 0.20044 | 0
42.3 | 1.04936 | 0.32828 | 0
43.3 | 1.05144 | 0.44568 | 0
44.2 | 1.05664 | 0.60484 | 0
45.4 | 1.05976 | 0.70136 | 0
46.1 | 1.06496 | 0.83704 | 0
47.3 | 1.07016 | 1.03012 | 0
48.4 | 1.07432 | 1.19968 | 0
49.7 | 1.07952 | 1.44232 | 0
50.5 | 1.08264 | 1.49972 | 0
51.6 | 1.08784 | 1.7554 | 0
52.5 | 1.09304 | 1.87544 | 0
53.7 | 1.0972 | 2.17548 | 0
54.4 | 1.10136 | 2.272 | 0
55.6 | 1.10656 | 2.52508 | 0
56.4 | 1.10968 | 2.70772 | 0
57.4 | 1.11592 | 2.97124 | 0
58.5 | 1.118 | 3.05472 | 0
59.7 | 1.1232 | 3.3156 | 0
60.8 | 1.12528 | 3.47476 | 0
61.7 | 1.13152 | 3.76696 | 0
62.6 | 1.13464 | 3.84524 | 0
63.5 | 1.13984 | 4.12704 | 0
64.8 | 1.14504 | 4.26528 | 0
65.2 | 1.15024 | 4.57576 | 0
66.4 | 1.15232 | 4.67752 | 0
67.1 | 1.15752 | 4.9828 | 0
68.8 | 1.16064 | 5.06368 | 0
69.3 | 1.16688 | 5.34284 | 0
70.7 | 1.17 | 5.49156 | 0
71.3 | 1.17416 | 5.742 | 0
72.8 | 1.17728 | 5.9116 | 0
73.4 | 1.18144 | 6.149 | 0
74.7 | 1.1856 | 6.30816 | 0
75.5 | 1.18976 | 6.5456 | 0
76.7 | 1.19496 | 6.79344 | 0
77.1 | 1.20016 | 6.97348 | 0
78.5 | 1.20224 | 7.1874 | 0
79.1 | 1.2064 | 7.40396 | 0
80.6 | 1.21056 | 7.54744 | 0
81.4 | 1.2168 | 7.80316 | 0
82.7 | 1.21888 | 7.931 | 0
83.1 | 1.22408 | 8.13188 | 0
84.6 | 1.23032 | 8.31452 | 0
85.4 | 1.23344 | 8.60932 | 0
86.7 | 1.2376 | 8.7476 | 0
87.3 | 1.23968 | 9.04244 | 0
88.9 | 1.24384 | 9.1442 | 0
89.5 | 1.248 | 9.44944 | 0
90.9 | 1.25112 | 9.57988 | 0
91.4 | 1.25632 | 9.83296 | 0
92.7 | 1.26048 | 10.0104 | 0
93.2 | 1.26568 | 10.27652 | 0
94.4 | 1.2688 | 10.4174 | 0
95 | 1.27192 | 10.66264 | 0
96.6 | 1.27608 | 10.83484 | 0
97.6 | 1.28128 | 11.06964 | 0
98.8 | 1.2844 | 11.17924 | 0
99.1 | 1.2896 | 11.43492 | 0
100.6 | 1.29272 | 11.59408 | 0
101.3 | 1.29792 | 11.83932 | 0
102.7 | 1.30104 | 12.0402 | 0
103.3 | 1.3052 | 12.29328 | 0
104.7 | 1.30832 | 12.47592 | 0
105.1 | 1.31352 | 12.67944 | 0
106.3 | 1.3156 | 12.89596 | 0
106.8 | 1.31976 | 13.08384 | 0
108.5 | 1.32496 | 13.27948 | 0
109.6 | 1.32912 | 13.46736 | 0
110.8 | 1.33328 | 13.69172 | 0
111.3 | 1.33536 | 13.80652 | 0
112.5 | 1.34056 | 14.0622 | 0
113.4 | 1.34472 | 14.28396 | 0
114.6 | 1.34992 | 14.5266 | 0
115.3 | 1.35096 | 14.68316 | 0
116.6 | 1.3572 | 14.89448 | 0
117.3 | 1.35928 | 15.1032 | 0
118.9 | 1.36448 | 15.325 | 0
119.4 | 1.3676 | 15.46848 | 0
120.3 | 1.3728 | 15.77112 | 0
121.2 | 1.37488 | 15.89896 | 0
122.3 | 1.38008 | 16.17032 | 0
123.1 | 1.3832 | 16.33988 | 0
124.7 | 1.38944 | 16.5408 | 0
125.3 | 1.39152 | 16.67124 | 0
126.6 | 1.39776 | 16.92432 | 0
127.1 | 1.39984 | 17.09652 | 0
128.7 | 1.404 | 17.37828 | 0
129.6 | 1.40608 | 17.54528 | 0
130.6 | 1.41128 | 17.79572 | 0
131.5 | 1.41232 | 17.92096 | 0
132.6 | 1.41856 | 18.2184 | 0
133.3 | 1.42168 | 18.32276 | 0
134.4 | 1.42792 | 18.63064 | 0
134.9 | 1.42896 | 18.76628 | 0
136.4 | 1.43416 | 19.01416 | 0
137.7 | 1.4352 | 19.10808 | 0
138.6 | 1.44248 | 19.38724 | 0
139.6 | 1.44352 | 19.51508 | 0
140.7 | 1.44872 | 19.8386 | 0
141.5 | 1.4508 | 19.956 | 0
142.6 | 1.45912 | 20.26388 | 0
143.5 | 1.46016 | 20.363 | 0
144.1 | 1.46432 | 20.67348 | 0
145.7 | 1.4664 | 20.77004 | 0
146.4 | 1.47264 | 21.03352 | 0
147.5 | 1.47576 | 21.104 | 0
148.2 | 1.48096 | 21.42752 | 0
149.6 | 1.48304 | 21.55012 | 0
150.2 | 1.48928 | 21.88408 | 0
151.8 | 1.49032 | 21.96236 | 0
152.5 | 1.49552 | 22.27804 | 0
153.8 | 1.4976 | 22.3746 | 0
154.3 | 1.5028 | 22.6746 | 0
155.5 | 1.50488 | 22.82856 | 0
155.9 | 1.51112 | 23.10248 | 0
157.7 | 1.51216 | 23.22252 | 0
158.1 | 1.5184 | 23.47036 | 0
159.8 | 1.52048 | 23.57996 | 0
160 | 1.52568 | 23.86696 | 0
161.6 | 1.5288 | 23.97912 | 0
162.1 | 1.534 | 24.30528 | 0
163.7 | 1.53608 | 24.41224 | 0
164.3 | 1.54024 | 24.67836 | 0
165.7 | 1.54232 | 24.79576 | 0
166.2 | 1.54752 | 25.08536 | 0
167.6 | 1.55064 | 25.29668 | 0
167.7 | 1.55584 | 25.54196 | 0
169.6 | 1.55792 | 25.6724 | 0
170.1 | 1.56208 | 25.93068 | 0
171.8 | 1.56624 | 26.10548 | 0
172.1 | 1.5704 | 26.26204 | 0
173.7 | 1.57352 | 26.80992 | 0
174.3 | 1.57664 | 26.716 | 0
175.4 | 1.5808 | 26.92212 | 0
176 | 1.58496 | 27.14128 | 0
177.2 | 1.58912 | 27.35784 | 0
178.3 | 1.5912 | 27.5196 | 0
179.9 | 1.59744 | 27.7518 | 0
180.6 | 1.59848 | 27.84572 | 0
181.4 | 1.60472 | 28.15096 | 0
182.2 | 1.6068 | 28.34404 | 0
183.8 | 1.61096 | 28.57364 | 0
184.6 | 1.61408 | 28.6832 | 0
185.4 | 1.6172 | 29.025 | 0
186.5 | 1.62032 | 29.1424 | 0
187.1 | 1.62656 | 29.45028 | 0
188.1 | 1.6276 | 29.55984 | 0
189.3 | 1.63384 | 29.84164 | 0
190.7 | 1.63488 | 29.91468 | 0
191.3 | 1.64112 | 30.19644 | 0
192.3 | 1.6432 | 30.31388 | 0
193.5 | 1.64944 | 30.63476 | 0
194.8 | 1.64944 | 30.74436 | 0
195.5 | 1.65568 | 31.06788 | 0
196.8 | 1.65568 | 31.13048 | 0
197.3 | 1.66192 | 31.46964 | 0
198.4 | 1.664 | 31.59752 | 0
199.1 | 1.67128 | 31.89756 | 0
200.2 | 1.67232 | 31.99148 | 0
201.7 | 1.67648 | 32.30456 | 0
202.4 | 1.6796 | 32.34368 | 0
203.4 | 1.68584 | 32.67764 | 0
204.3 | 1.68688 | 32.78984 | 0
205.6 | 1.69208 | 33.13944 | 0
206.5 | 1.69312 | 33.1838 | 0
207.8 | 1.69832 | 33.49428 | 0
208.6 | 1.7004 | 33.59604 | 0
209.5 | 1.70664 | 33.89084 | 0
210.4 | 1.70768 | 34.00304 | 0
211.5 | 1.71496 | 34.34744 | 0
212.4 | 1.716 | 34.41788 | 0
213.8 | 1.72016 | 34.70748 | 0
214.6 | 1.72224 | 34.88228 | 0
215.3 | 1.72848 | 35.1562 | 0
216.2 | 1.72952 | 35.2684 | 0
217.5 | 1.73368 | 35.57628 | 0
218.4 | 1.73784 | 35.6728 | 0
219.4 | 1.74304 | 35.93112 | 0
220.3 | 1.74408 | 36.0172 | 0
221.5 | 1.75032 | 36.38248 | 0
222.7 | 1.75032 | 36.46856 | 0
223.2 | 1.75656 | 36.77904 | 0
224.7 | 1.7576 | 36.86512 | 0
225.1 | 1.7628 | 37.18344 | 0
226.5 | 1.76696 | 37.30084 | 0
227.1 | 1.77008 | 37.64 | 0
228.3 | 1.77216 | 37.73396 | 0
229.2 | 1.7784 | 37.92964 | 0
230.8 | 1.78048 | 38.05224 | 0
231.1 | 1.78256 | 38.34708 | 0
232.6 | 1.78776 | 38.53492 | 0
233.1 | 1.79192 | 38.79844 | 0
234.8 | 1.794 | 38.89236 | 0
235.3 | 1.79816 | 39.18716 | 0
236.4 | 1.80128 | 39.33068 | 0
236.9 | 1.80544 | 39.62288 | 0
238.2 | 1.80752 | 39.73248 | 0
239.1 | 1.81272 | 40.01684 | 0
240.7 | 1.8148 | 40.04292 | 0
241 | 1.82 | 40.4108 | 0
242.4 | 1.82312 | 40.49168 | 0
243.2 | 1.82624 | 40.88564 | 0
244.3 | 1.82832 | 40.94044 | 0
245.4 | 1.83352 | 41.25612 | 0
246.8 | 1.8356 | 41.28484 | 0
247.1 | 1.84184 | 41.60576 | 0
248.2 | 1.84288 | 41.72056 | 0
249.1 | 1.84912 | 41.99188 | 0
250.5 | 1.84912 | 42.10668 | 0
251.5 | 1.85536 | 42.46152 | 0
252.7 | 1.85536 | 42.50584 | 0
253.4 | 1.86264 | 42.86852 | 0
254.1 | 1.86368 | 42.97808 | 0
255.4 | 1.86888 | 43.31464 | 0
256.5 | 1.86992 | 43.42684 | 0
257.5 | 1.87616 | 43.68776 | 0
258.3 | 1.8772 | 43.7634 | 0
259.3 | 1.88448 | 44.11304 | 0
260.8 | 1.88448 | 44.20432 | 0
261.5 | 1.88968 | 44.54612 | 0
262.8 | 1.88968 | 44.64788 | 0
263.2 | 1.89592 | 44.9766 | 0
264.6 | 1.90008 | 45.00008 | 0
264.8 | 1.9032 | 45.3784 | 0
266.8 | 1.90528 | 45.42016 | 0
267 | 1.91048 | 45.728 | 0
268.6 | 1.9136 | 45.81672 | 0
269.1 | 1.91672 | 46.11152 | 0
270.5 | 1.92088 | 46.302 | 0
271.3 | 1.92296 | 46.4742 | 0
272.6 | 1.92504 | 46.67508 | 0
273.1 | 1.9292 | 46.85512 | 0
274.2 | 1.9344 | 47.14732 | 0
275.1 | 1.93648 | 47.2804 | 0
276.4 | 1.94168 | 47.52824 | 0
277.4 | 1.94272 | 47.56736 | 0
278.4 | 1.94792 | 47.91436 | 0
279.3 | 1.95 | 48.00568 | 0
280.5 | 1.9552 | 48.33184 | 0
281.3 | 1.95624 | 48.39184 | 0
282.1 | 1.96144 | 48.72316 | 0
283.9 | 1.96248 | 48.75972 | 0
284.3 | 1.96872 | 49.03628 | 0
285.5 | 1.96976 | 49.11192 | 0
286.1 | 1.97496 | 49.41456 | 0
288.4 | 1.97808 | 49.56328 | 0
288 | 1.98224 | 49.83984 | 0
289.6 | 1.98328 | 49.95464 | 0
290 | 1.9864 | 50.16596 | 0
291.6 | 1.99264 | 50.31992 | 0
291.8 | 1.99472 | 50.55732 | 0
293.7 | 1.99888 | 50.73736 | 0
293.7 | 2.002 | 50.8104 | 0
295.5 | 2.00512 | 51.05304 | 0
296.2 | 2.00824 | 51.26176 | 0
297.6 | 2.01136 | 51.47308 | 0
298.4 | 2.01552 | 51.64008 | 0
299.8 | 2.01864 | 51.82272 | 0
300.3 | 2.02072 | 51.99752 | 0
301.5 | 2.02592 | 52.24536 | 0
302.1 | 2.02592 | 52.34712 | 0
303.4 | 2.03216 | 52.61584 | 0
304.5 | 2.03216 | 52.67588 | 0
305.1 | 2.03944 | 52.90544 | 0
306.3 | 2.04048 | 53.02024 | 0
307.4 | 2.04672 | 53.35944 | 0
308.3 | 2.04672 | 53.43248 | 0
309.7 | 2.05192 | 53.67512 | 0
310.3 | 2.05296 | 53.73772 | 0
311.4 | 2.0592 | 54.1004 | 0
312.3 | 2.06024 | 54.18648 | 0
313.4 | 2.06648 | 54.4526 | 0
314.4 | 2.06752 | 54.52564 | 0
315.4 | 2.07168 | 54.82568 | 0
316.3 | 2.07168 | 54.90656 | 0
317.3 | 2.07896 | 55.2014 | 0
318.5 | 2.07792 | 55.24576 | 0
319 | 2.08416 | 55.52492 | 0
320.8 | 2.0852 | 55.61624 | 0
321 | 2.09144 | 55.86148 | 0
322.4 | 2.09248 | 55.95804 | 0
322.9 | 2.09768 | 56.21892 | 0
324.8 | 2.09976 | 56.37284 | 0
325.1 | 2.10288 | 56.58156 | 0
326.5 | 2.106 | 56.7068 | 0
327 | 2.11016 | 56.92076 | 0
328.4 | 2.11224 | 57.13992 | 0
329.5 | 2.1164 | 57.25208 | 0
330.3 | 2.12056 | 57.49736 | 0
331.2 | 2.1216 | 57.53908 | 0
332.4 | 2.1268 | 57.86784 | 0
333.5 | 2.12784 | 57.88348 | 0
334.4 | 2.13304 | 58.147 | 0
335.5 | 2.132 | 58.23308 | 0
336.4 | 2.13928 | 58.56964 | 0
337.4 | 2.14032 | 58.63748 | 0
338.4 | 2.14448 | 58.9036 | 0
339.6 | 2.14656 | 58.88536 | 0
340.1 | 2.1528 | 59.23756 | 0
341.7 | 2.15488 | 59.26364 | 0
342 | 2.158 | 59.58456 | 0
343.5 | 2.16008 | 59.7098 | 0
344.1 | 2.1632 | 59.92636 | 0
345.3 | 2.1684 | 60.0516 | 0
345.9 | 2.16944 | 60.18204 | 0
347.5 | 2.17464 | 60.48208 | 0
348.4 | 2.17464 | 60.46904 | 0
349.6 | 2.18088 | 60.803 | 0
350.9 | 2.18088 | 60.83168 | 0
351 | 2.18608 | 61.17088 | 0
352.3 | 2.18816 | 61.20476 | 0
353 | 2.19232 | 61.40828 | 0
354.4 | 2.1944 | 61.47088 | 0
354.9 | 2.19856 | 61.71876 | 0
356.7 | 2.20168 | 61.91704 | 0
357.2 | 2.2048 | 62.05792 | 0
358.7 | 2.20792 | 62.1962 | 0
359 | 2.21104 | 62.37884 | 0
360.2 | 2.21312 | 62.5432 | 0
361.1 | 2.21624 | 62.61104 | 0
362.2 | 2.22144 | 62.87196 | 0
363.2 | 2.22144 | 62.8876 | 0
364.3 | 2.22768 | 63.2346 | 0
365.5 | 2.22768 | 63.26592 | 0
366.1 | 2.23184 | 63.47984 | 0
367.7 | 2.23288 | 63.56596 | 0
367.6 | 2.23912 | 63.8686 | 0
369.4 | 2.2412 | 63.91296 | 0
369.8 | 2.24432 | 64.1034 | 0
371.4 | 2.24848 | 64.23124 | 0
372.1 | 2.25056 | 64.42956 | 0
373.6 | 2.25368 | 64.6226 | 0
374.3 | 2.25576 | 64.70088 | 0
375.5 | 2.25992 | 64.94872 | 0
376 | 2.262 | 65.05832 | 0
377.1 | 2.26616 | 65.26964 | 0
378.6 | 2.2672 | 65.28532 | 0
379.1 | 2.27136 | 65.50448 | 0
380.4 | 2.27344 | 65.46272 | 0
380.8 | 2.27864 | 65.86452 | 0
382.7 | 2.27968 | 65.97668 | 0
382.7 | 2.2828 | 66.14108 | 0
384.5 | 2.28592 | 66.295 | 0
385.1 | 2.28904 | 66.37068 | 0
386.1 | 2.2932 | 66.57416 | 0
387 | 2.29528 | 66.56112 | 0
388.4 | 2.29944 | 66.88724 | 0
389.8 | 2.2984 | 66.93944 | 0
389.9 | 2.3036 | 67.23164 | 0
391.5 | 2.30672 | 67.26032 | 0
391.9 | 2.30984 | 67.43776 | 0
393.7 | 2.31296 | 67.59168 | 0
394 | 2.31608 | 67.64908 | 0
395.6 | 2.3192 | 67.89172 | 0
396.3 | 2.32024 | 67.96476 | 0
397.5 | 2.3244 | 68.22568 | 0
398.2 | 2.32648 | 68.25176 | 0
398.8 | 2.33064 | 68.60136 | 0
400.7 | 2.33168 | 68.4892 | 0
400.7 | 2.33688 | 68.76316 | 0
402.6 | 2.33896 | 68.8362 | 0
403.1 | 2.34208 | 69.0084 | 0
404.5 | 2.3452 | 69.13884 | 0
405.3 | 2.34728 | 69.22492 | 0
406.6 | 2.35144 | 69.42844 | 0
407.2 | 2.3504 | 69.46756 | 0
408.3 | 2.35664 | 69.68412 | 0
409.2 | 2.35768 | 69.79108 | 0
410.4 | 2.36392 | 69.95548 | 0
411.3 | 2.36288 | 69.86936 | 0
412.4 | 2.36808 | 70.30248 | 0
413.3 | 2.36808 | 70.32332 | 0
414 | 2.37328 | 70.5764 | 0
415.1 | 2.37432 | 70.59728 | 0
416.3 | 2.37952 | 70.806 | 0
417.5 | 2.37952 | 70.89732 | 0
418.6 | 2.38472 | 70.98604 | 0
419.5 | 2.38472 | 71.1504 | 0
419.7 | 2.38992 | 71.27824 | 0
421.8 | 2.39096 | 71.3774 | 0
421.7 | 2.39616 | 71.6148 | 0
423.3 | 2.39928 | 71.65132 | 0
423.9 | 2.40136 | 71.84964 | 0
425.7 | 2.4024 | 71.954 | 0
425.9 | 2.40656 | 72.14444 | 0
427.3 | 2.40864 | 72.3114 | 0
428 | 2.41176 | 72.37404 | 0
429.3 | 2.41488 | 72.58016 | 0
430.2 | 2.418 | 72.5932 | 0
431.5 | 2.42008 | 72.85932 | 0
432.2 | 2.42216 | 72.67408 | 0
433.3 | 2.42632 | 73.13064 | 0
434.2 | 2.42736 | 73.20632 | 0
435.3 | 2.43256 | 73.2898 | 0
436.6 | 2.43256 | 73.19848 | 0
436.8 | 2.43776 | 73.99424 | 0
438.9 | 2.43776 | 73.6864 | 0
438.8 | 2.44296 | 73.80116 | 0
440.7 | 2.44296 | 73.79076 | 0
440.5 | 2.44816 | 74.2134 | 0
442.6 | 2.45024 | 74.2134 | 0
443 | 2.45336 | 74.28124 | 0
444.5 | 2.45544 | 74.46648 | 0
445.2 | 2.45752 | 74.46128 | 0
446.5 | 2.46272 | 74.69868 | 0
447.2 | 2.4596 | 74.74044 | 0
448.2 | 2.46792 | 74.9022 | 0
449.1 | 2.46688 | 74.94652 | 0
450.5 | 2.47208 | 75.2518 | 0
451 | 2.47312 | 75.23876 | 0
452.2 | 2.47624 | 75.47356 | 0
453.2 | 2.47936 | 75.424 | 0
454 | 2.48248 | 75.73968 | 0
455.7 | 2.48248 | 75.771 | 0
455.8 | 2.48768 | 75.93536 | 0
457.6 | 2.48872 | 75.90144 | 0
457.9 | 2.49288 | 76.405 | 0
459.7 | 2.49496 | 76.79372 | 0
459.8 | 2.49808 | 77.01812 | 0
461.4 | 2.50016 | 76.83548 | 0
461.9 | 2.50224 | 77.02072 | 0
463.4 | 2.5064 | 76.9842 | 0
464.1 | 2.50952 | 76.80156 | 0
465 | 2.51368 | 77.20596 | 0
466.4 | 2.51264 | 77.06248 | 0
467.2 | 2.5168 | 77.19552 | 0
467.9 | 2.51784 | 77.26336 | 0
469.2 | 2.522 | 77.47208 | 0
470.6 | 2.52408 | 77.34164 | 0
471.4 | 2.52928 | 78.1948 | 0
472.6 | 2.52512 | 77.78256 | 0
473 | 2.53136 | 78.26784 | 0
474.6 | 2.53552 | 79.02968 | 0
474.8 | 2.53448 | 78.52352 | 0
476.4 | 2.53864 | 78.10348 | 0
477 | 2.54176 | 79.30884 | 0
478.6 | 2.54176 | 79.57236 | 0
478.7 | 2.54488 | 78.45568 | 0
480.6 | 2.548 | 79.92716 | 0
480.8 | 2.55008 | 80.06808 | 0
482.5 | 2.55216 | 79.72108 | 0
483 | 2.55528 | 79.84368 | 0
484.2 | 2.5584 | 79.08184 | 0
485 | 2.55944 | 79.241 | 0
486.3 | 2.56464 | 80.6238 | 0
487.6 | 2.56464 | 80.46464 | 0
487.8 | 2.56776 | 80.84296 | 0
489.8 | 2.56984 | 80.89252 | 0
489.8 | 2.574 | 81.0908 | 0
491.6 | 2.57504 | 81.083 | 0
491.8 | 2.5792 | 81.30476 | 0
493.5 | 2.58024 | 81.33084 | 0
493.8 | 2.58232 | 81.50044 | 0
495.6 | 2.58648 | 81.47432 | 0
495.6 | 2.5896 | 81.73264 | 0
497.8 | 2.59064 | 81.7822 | 0
497.7 | 2.59272 | 81.93876 | 0
499.7 | 2.59584 | 81.96224 | 0